## YsData
Sample ID | Melt Spinning Temperature (C) | Throughput (GHM) | Take-up Speed (m/min) | Drawing Temperature (C) | Draw Ratio | Draw Ratio Category | T | P | S | D | WP | Denier | Filament Diameter (microns) | Force at Break (N) | Tenacity (gf/tex) | Elongation at Break (%) | Young's Modulus (N/mm) | Crystallinity (%) | Mn (Da) | Mw (Da) | Polydispersity Index (Mw/Mn) | Tex | MW%
1AB1 | 220 | 0.3 | 500 | 40 | 1 | -1 | -1 | -1 | -1 | -1 | 1 | 445.5 | 27.7 | 2.4 | 4.94 | 354.7 | 3.5 | 22.83 | 60979 | 104942 | 1.5 | 49.5 | 0.1254833
1AA1 | 220 | 0.3 | 500 | 40 | 1.05 | 1 | -1 | -1 | -1 | -1 | 1 | 437.1 | 29.2 | 2.4 | 5.13 | 354.7 | 4 | 27.11 | 70034 | 104942 | 1.5 | 48.56667 | 0.1254833
1AB2 | 220 | 0.3 | 500 | 75 | 2 | -1 | -1 | -1 | -1 | 1 | 1 | 198 | 18.6 | 3.4 | 15.83 | 106.2 | 2.2 | 38.69 | 59913 | 98847 | 1.65 | 22 | 0.176275
1AA2 | 220 | 0.3 | 500 | 75 | 3 | 1 | -1 | -1 | -1 | 1 | 1 | 151.8 | 16.7 | 4.2 | 25.66 | 60.7 | 2.3 | 56.13 | 62829 | 102178 | 1.63 | 16.86667 | 0.1485167
1BB1 | 220 | 0.3 | 1500 | 40 | 1.5 | -1 | -1 | -1 | 1 | -1 | 2 | 147 | 16.1 | 1.8 | 11.06 | 91.2 | 1.4 | 26.1 | 67027 | 106085 | 1.58 | 16.33333 | 0.1159583
1BA1 | 220 | 0.3 | 1500 | 40 | 2 | 1 | -1 | -1 | 1 | -1 | 2 | 88.5 | 15.8 | 2.9 | 30.16 | 36.6 | 1.1 | 33.59 | 70329 | 103606 | 1.47 | 9.833333 | 0.1366167
1BB2 | 220 | 0.3 | 1500 | 75 | 1.5 | -1 | -1 | -1 | 1 | 1 | 2 | 90 | 13.1 | 3 | 30.74 | 41.2 | 1.1 | 60.3 | 55290 | 95464 | 1.73 | 10 | 0.2044667
1BA2 | 220 | 0.3 | 1500 | 75 | 2.1 | 1 | -1 | -1 | 1 | 1 | 2 | 74.2 | 12.2 | 2.4 | 30.23 | 28.8 | 1 | 62.21 | 57777 | 101557 | 1.76 | 8.244444 | 0.1536917
1CB1 | 220 | 0.6 | 500 | 40 | 1.75 | -1 | -1 | 1 | -1 | -1 | 3 | 890 | 37.1 | 3.2 | 3.31 | 4 | 6.3 | 18.14 | 63214 | 105487 | 1.67 | 98.88889 | 0.1209417
1CA1 | 220 | 0.6 | 500 | 40 | 2.5 | 1 | -1 | 1 | -1 | -1 | 3 | 864.9 | 41.6 | 4.3 | 4.55 | 5.2 | 6.8 | 15.4 | 64942 | 103535 | 1.59 | 96.1 | 0.1372083
1CB2 | 220 | 0.6 | 500 | 75 | 2.3 | -1 | -1 | 1 | -1 | 1 | 3 | 317.2 | 22.7 | 6.8 | 19.64 | 82.4 | 3.4 | 41.8 | 64224 | 100798 | 1.57 | 35.24444 | 0.1600167
1CA2 | 220 | 0.6 | 500 | 75 | 3.7 | 1 | -1 | 1 | -1 | 1 | 3 | 249.3 | 21.5 | 8.6 | 31.54 | 54.2 | 3.2 | 55.98 | 60795 | 102162 | 1.68 | 27.7 | 0.14865
1DB1 | 220 | 0.6 | 1500 | 40 | 2.45 | -1 | -1 | 1 | 1 | -1 | 4 | 299.2 | 23.1 | 3.1 | 9.58 | 123.8 | 2.6 | 28.76 | 61217 | 102089 | 1.67 | 33.24444 | 0.1492583
1DA1 | 220 | 0.6 | 1500 | 40 | 3.88 | 1 | -1 | 1 | 1 | -1 | 4 | 292.9 | 21.7 | 3.5 | 10.93 | 136.6 | 2.8 | 23.25 | 66035 | 106876 | 1.62 | 32.54444 | 0.1093667
1DB2 | 220 | 0.6 | 1500 | 75 | 1.9 | -1 | -1 | 1 | 1 | 1 | 4 | 164.2 | 18.6 | 4.5 | 25.05 | 50.8 | 2.1 | 52.49 | 46343 | 95800 | 1.72 | 18.24444 | 0.2016667
1DA2 | 220 | 0.6 | 1500 | 75 | 2.8 | 1 | -1 | 1 | 1 | 1 | 4 | 125.5 | 14 | 4.7 | 34.07 | 33.3 | 1.7 | 56.56 | 65931 | 96392 | 1.46 | 13.94444 | 0.1967333
2AA1 | 250 | 0.3 | 500 | 40 | 1 | -1 | 1 | -1 | -1 | -1 | 5 | 434.2 | 28 | 3.2 | 6.78 | 459.9 | 3.3 | 22.77 | 60381 | 102613 | 1.7 | 48.24444 | 0.1448917
2AB2 | 250 | 0.3 | 500 | 75 | 1.9 | -1 | 1 | -1 | -1 | 1 | 5 | 231 | 18.7 | 3.5 | 14.01 | 179.6 | 2.1 | 33.57 | 65808 | 102477 | 1.56 | 25.66667 | 0.146025
2AA2 | 250 | 0.3 | 500 | 75 | 2.8 | 1 | 1 | -1 | -1 | 1 | 5 | 113.4 | 15 | 3.1 | 24.92 | 38 | 1.4 | 50.4 | 61884 | 98506 | 1.59 | 12.6 | 0.1791167
2BB1 | 250 | 0.3 | 1500 | 40 | 1.05 | -1 | 1 | -1 | 1 | -1 | 6 | 144.9 | 16.7 | 0.9 | 5.21 | 32.5 | 1.3 | 31.35 | 60454 | 102601 | 1.7 | 16.1 | 0.1449917
2BA1 | 250 | 0.3 | 1500 | 40 | 1.38 | 1 | 1 | -1 | 1 | -1 | 6 | 67.5 | 16.6 | 0.7 | 9.28 | 62.8 | 0.7 | 36.68 | 59897 | 100593 | 1.68 | 7.5 | 0.161725
2BB2 | 250 | 0.3 | 1500 | 75 | 1.3 | -1 | 1 | -1 | 1 | 1 | 6 | 73.3 | 11.5 | 2.3 | 29.03 | 36.8 | 1.1 | 55.77 | 58418 | 97019 | 1.66 | 8.144444 | 0.1915083
2BA2 | 250 | 0.3 | 1500 | 75 | 1.7 | 1 | 1 | -1 | 1 | 1 | 6 | 55.8 | 9.6 | 1.7 | 27.31 | 25.2 | 0.8 | 56.3 | 58837 | 95374 | 1.62 | 6.2 | 0.2052167
2CB1 | 250 | 0.6 | 500 | 40 | 1 | -1 | 1 | 1 | -1 | -1 | 7 | 882.6 | 40.6 | 2.5 | 2.55 | 10.9 | 6.6 | 20.77 | 60196 | 103749 | 1.72 | 98.06667 | 0.135425
2CA1 | 250 | 0.6 | 500 | 40 | 1.05 | 1 | 1 | 1 | -1 | -1 | 7 | 891.3 | 40 | 2.5 | 2.55 | 10.9 | 6.1 | 14.6 | 60196 | 103749 | 1.72 | 99.03333 | 0.135425
2CB2 | 250 | 0.6 | 500 | 75 | 2.7 | -1 | 1 | 1 | -1 | 1 | 7 | 334.5 | 25.7 | 6.3 | 17.27 | 124.2 | 3.2 | 36.66 | 68904 | 101592 | 1.47 | 37.16667 | 0.1534
2CA2 | 250 | 0.6 | 500 | 75 | 4.4 | 1 | 1 | 1 | -1 | 1 | 7 | 207.9 | 20.8 | 6.5 | 28.87 | 41.5 | 2.8 | 60.99 | 62760 | 99056 | 1.58 | 23.1 | 0.1745333
2DB1 | 250 | 0.6 | 1500 | 40 | 1 | -1 | 1 | 1 | 1 | -1 | 8 | 277.2 | 23.6 | 3 | 10.04 | 192.5 | 2.4 | 23.36 | 58012 | 96618 | 1.67 | 30.8 | 0.19485
2DA1 | 250 | 0.6 | 1500 | 40 | 1.25 | 1 | 1 | 1 | 1 | -1 | 8 | 274.8 | 22.1 | 3 | 10.04 | 147.9 | 2.3 | 30.4 | 58012 | 96618 | 1.67 | 30.53333 | 0.19485
2DB2 | 250 | 0.6 | 1500 | 75 | 2.13 | -1 | 1 | 1 | 1 | 1 | 8 | 168.6 | 17.5 | 2 | 10.75 | 66.1 | 1.8 | 51.57 | 56137 | 98793 | 1.76 | 18.73333 | 0.176725
2DA2 | 250 | 0.6 | 1500 | 75 | 3.25 | 1 | 1 | 1 | 1 | 1 | 8 | 120.3 | 14.1 | 3.1 | 24.02 | 30.1 | 1.7 | 57 | 65342 | 100865 | 1.54 | 13.36667 | 0.1594583