## YwData
Sample ID | Temperature (C) | Throughput at Metering Pump (GHM) | Take-Up Speed at Winder (m/min) | Denier | Filament Diameter (microns) | Force at Break (N) | Tenacity (gf/tex) | Elongation at Break (%) | Young's Modulus (N/mm) | Crystallinity (%) | Mn (Da) | Mw (Da) | Polydispersity Index (Mw/Mn) | T | P | S | Tex | MW
1A | 220 | 0.3 | 500 | 445.5 | 27.7 | 2.4 | 4.94 | 323.7 | 3.5 | 22.83 | 60979 | 107368 | 1.76 | -1 | -1 | -1 | 49.5 | -0.1052667
1B | 220 | 0.3 | 1500 | 145.8 | 16.7 | 2.3 | 14.71 | 138.9 | 1.4 | 37.43 | 64086 | 108968 | 1.7 | -1 | -1 | 1 | 16.2 | -0.09193333
1C | 220 | 0.6 | 500 | 914.7 | 40.9 | 6.4 | 6.38 | 394.9 | 6.1 | 19.98 | 64337 | 110867 | 1.72 | -1 | 1 | -1 | 101.6333 | -0.07610833
1D | 220 | 0.6 | 1500 | 302.1 | 23.1 | 4.5 | 13.71 | 188.5 | 2.5 | 30.27 | 64002 | 109688 | 1.71 | -1 | 1 | 1 | 33.56667 | -0.08593333
2A | 250 | 0.3 | 500 | 434.2 | 28 | 3.2 | 6.78 | 459.9 | 3.3 | 22.77 | 60381 | 102613 | 1.7 | 1 | -1 | -1 | 48.24444 | -0.1448917
2B | 250 | 0.3 | 1500 | 145.8 | 16.7 | 1.9 | 12.26 | 194.9 | 1.5 | 29.93 | 61965 | 104237 | 1.68 | 1 | -1 | 1 | 16.2 | -0.1313583
2C | 250 | 0.6 | 500 | 882.6 | 40.6 | 5.6 | 5.8 | 482.1 | 6.6 | 20.77 | 62026 | 106523 | 1.72 | 1 | 1 | -1 | 98.06667 | -0.1123083
2D | 250 | 0.6 | 1500 | 277.2 | 23.6 | 3.2 | 10.63 | 192.5 | 2.4 | 23.36 | 63071 | 107702 | 1.71 | 1 | 1 | 1 | 30.8 | -0.1024833